## Sheet1
			Metal Densities
	lb/in3	g/cc			lb/in3	g/cc
Aluminum	0.0975	2.70		Molybdenum	0.368	10.19
Babbitt	0.262	7.25		Monel	0.305	8.44
Beryllium	0.0667	1.85		Nickel	0.318	8.80
Brass (70 Cu)	0.307	8.50		Platinum	0.772	21.36
Bronze	0.317	8.77		Silver	0.377	10.44
Cast iron	0.266	7.36		Solder 50-50	0.321	8.88
Chromium	0.250	6.92		Stainless 304	0.289	8.01
Cobalt	0.315	8.71		Steel	0.283	7.83
Copper	0.321	8.89		Tantalum	0.600	16.60
Gold	0.697	19.29		Tin	0.263	7.29
Lead	0.410	11.34		Titanium	0.162	4.49
Magnesium	0.063	1.74		Tungsten	0.677	18.74
Mercury	0.489	13.54		Zinc	0.257	7.11