## Sheet1
			Plastic & Wood Densities
	lb/in3	g/cc			lb/in3	g/cc
ABS	0.0386	1.07		PVC	0.0500	1.38
Acrylic	0.0426	1.18		Styrofoam	0.0014	0.040
Bakelite	0.0490	1.36		Teflon	0.0794	2.20
Delrin	0.0516	1.43		Apple	0.0256	0.709
Epoxy	0.0402	1.11		Balsa	0.0045	0.125
Melamine	0.0540	1.49		Black cherry	0.0203	0.562
Mylar	0.0503	1.39		Douglas fir	0.0197	0.545
Nylon	0.0411	1.14		Lignum vitae	0.0461	1.276
Polycarbonate	0.0433	1.20		Maple	0.0220	0.609
Polyester	0.065	1.80		Oak	0.0260	0.720
Polyethylene	0.0348	0.963		Pine	0.0156	0.432
Polypropylene	0.0326	0.902		Redwood	0.0162	0.448
Polystyrene	0.0382	1.06		Walnut	0.0240	0.664