## Sheet1
Weight of Steel Bar Stock in lb / Weight in pounds for a 1" diameter bar 1 foot long: / Round: 2.667 Hex: 2.941 Square: 3.396 / Scale by square of diameter for other sizes. / Scale by following factors for other materials:
					Steel	0.2830

					Densities, lb/in^3
					Aluminum	0.0975

Aluminum	0.345	Solder 50-50	1.133	Black cherry	0.0717		Brass	0.3070
Brass	1.085	Stainless 304	1.022	Douglas fir	0.0696		Bronze	0.3170
Bronze	1.120	Tantalum	2.119	Maple	0.0777		Cast iron	0.2660
Cast iron	0.940	Tin	0.930	Oak	0.0919		Chromium	0.2500
Chromium	0.883	Titanium	0.573	Pine	0.0551		Cobalt	0.3145
Cobalt	1.111	Tungsten	2.392	Glass	0.331		Copper	0.3210
Copper	1.134	Zinc	0.908	Marble	0.343		Gold	0.6969
Gold	2.463	ABS	0.136				Lead	0.4096
Lead	1.447	Acrylic	0.151 / bold size 11 stack { alignl "Volume formulas" # alignl "D in inches"# alignl "Length = 12 inches" # alignl "Round " ~~~ 3 %pi D^2 # alignl "Hex " ~~~~~ 6 sqrt{3} D^2 # alignl "Square " ~~~ 12 D^2 }				Magnesium	0.0628
Magnesium	0.222	Delrin	0.182				Mercury	0.4892
Mercury	1.729	Epoxy	0.142				Molybdenum	0.3683
Molybdenum	1.301	Melamine	0.191				Monel	0.3050
Monel	1.078	Nylon	0.145				Nickel	0.3180
Nickel	1.124	Polystyrene	0.135				Platinum	0.7717
Platinum	2.727	PVC	0.177				Silver	0.3770
Silver	1.332	Teflon	0.281				Solder 50-50	0.3207
					Stainless 304	0.2893
					Tantalum	0.5998
					Tin	0.2633
					Titanium	0.1621
					Tungsten	0.6770
					Zinc	0.2570
					ABS	0.0386
					Acrylic	0.0426
					Delrin	0.0516
					Epoxy	0.0402
					Melamine	0.0540
					Nylon	0.0411
					Polystyrene	0.0382
					PVC	0.0500
					Teflon	0.0794
					Black cherry	0.0203
					Douglas fir	0.0197
					Maple	0.0220
					Oak	0.0260
					Pine	0.0156
					Glass	0.0937
					Marble	0.0972